## Sheet1
t(s) | delf1 | delg1 | delf3 | delg3 | delf5 | delg5
91.818 | -12475.63 | 63.99822 | -38796.53 | 65.68001 | -68200.84 | 175.9465
118.662 | -12367.05 | 63.19562 | -38590.73 | 64.69946 | -67881.59 | 172.3456
145.452 | -12345.16 | 63.09806 | -38518.3 | 48.94018 | -67731.48 | 171.2158
172.218 | -12302.79 | 62.62016 | -38361.63 | 52.21758 | -67591.57 | 169.5344
198.918 | -12280.34 | 62.12471 | -38291.04 | 49.22004 | -67259.93 | 166.2217
225.6 | -12237.68 | 61.57141 | -38139.45 | 48.43456 | -67079.05 | 165.2939
252.258 | -12216.03 | 61.54049 | -38062.24 | 48.07553 | -66750.05 | 161.646
279.006 | -12172.55 | 61.13788 | -37986.88 | 47.83763 | -66587.83 | 159.6464
305.67 | -12151.52 | 60.98313 | -37829.41 | 46.93365 | -66253.98 | 155.657
332.352 | -12108.45 | 60.66232 | -37754.39 | 46.51619 | -66116.96 | 151.991
358.992 | -12088.05 | 60.59529 | -37596.72 | 47.95697 | -65770.03 | 150.3342
385.692 | -12046.8 | 60.29165 | -37522.15 | 47.54331 | -65616.3 | 148.1909
412.434 | -12026.38 | 60.18785 | -37376.48 | 46.68226 | NaN | #VALUE!
436.776 | -12006.37 | 60.14901 | -37301.98 | 46.16355 | -65144.7 | 143.1194
463.668 | -11966.07 | 60.00743 | -37158.42 | 45.18466 | -64838.92 | 139.2524
490.56 | -11946.75 | 59.80046 | -37087.98 | 45.53264 | -64704.43 | 135.7621
629.766 | -11802.91 | 59.31913 | -36567.71 | 41.49742 | -63610.09 | 121.6463
656.538 | -11784.73 | 59.38039 | -36504.27 | 41.6669 | -63505.63 | 119.0552
683.238 | -11751.57 | 59.21444 | -36385.01 | 40.86023 | -63231.03 | 117.4595
709.944 | -11735.49 | 59.26085 | -36326.21 | 40.41149 | -63111.42 | 116.5222
736.698 | -11704.46 | 59.25024 | -36213.71 | 39.70675 | -62909.41 | 111.9807
763.35 | -11688.91 | 59.12584 | -36154.3 | 39.69652 | -62769.62 | 112.4142
790.092 | -11658.7 | 59.09064 | -36051.38 | 38.65075 | -62549.44 | 110.2518
816.78 | -11644.87 | 58.99073 | -36000.29 | 38.40471 | -62437.41 | 109.032
843.534 | -11616.44 | 58.97937 | -35890.94 | 38.01188 | -62331.93 | 108.0874
870.3 | -11601.47 | 58.89205 | -35840.65 | 37.76351 | -62089.06 | 94.90724
897.036 | -11575.19 | 58.81759 | -35744.62 | 37.12388 | -62060.14 | 98.16586
923.772 | -11561.75 | 58.73378 | -35696.89 | 36.87961 | -61864.15 | 99.5568
950.454 | -11535.74 | 58.74814 | -35605.22 | 36.2972 | -61769.86 | 98.444
977.196 | -11524.17 | 58.71584 | -35560.38 | 35.99254 | -61585.51 | 96.48488
1003.938 | -11498.85 | 58.61829 | -35516.84 | 35.75775 | -61491.52 | 95.50542
1030.698 | -11486.83 | 58.63219 | -35430.35 | 35.17112 | -61306.23 | 90.15324
1057.272 | -11464.06 | 58.59049 | -35388.79 | 34.87864 | -61223.22 | 89.62061
1083.942 | -11452.6 | 58.54181 | -35308.08 | 34.48066 | NaN | #VALUE!
1110.57 | -11430.68 | 58.5319 | -35268.02 | 34.29059 | -60974 | 85.32254
1137.264 | -11419.54 | 58.42155 | -35190.66 | 33.8225 | -60831.08 | 86.35957
1164.036 | -11409.73 | 58.56927 | -35152.84 | 33.60475 | -60684.06 | 80.92579
1190.856 | -11388.76 | 58.23931 | -35079.33 | 33.11088 | -60537.99 | 79.4349
1217.676 | -11378.85 | 58.1416 | -35045.52 | 32.26237 | -60462.19 | 78.87365
1244.532 | -11359.04 | 58.13197 | -34979 | 31.71629 | -60390.07 | 81.56836
1271.256 | -11348.83 | 58.07653 | -34945.2 | 31.35961 | -60293.07 | 79.02599
1297.986 | -11329.96 | 58.00419 | -34879.67 | 31.07901 | -60179.07 | 79.1983
1324.59 | -11321.01 | 58.17981 | -34847.38 | 30.8711 | -60115.55 | 81.60568
1351.308 | -11303.06 | 57.88376 | -34784.68 | 30.46809 | -60047.98 | 77.72226
1377.948 | -11294.57 | 57.90818 | -34754.37 | 30.34441 | -59928.99 | 79.47467
1404.798 | -11277.85 | 57.8513 | -34694.07 | 29.99472 | -59872.9 | 79.0107
1431.504 | -11269.48 | 57.76984 | -34665.56 | 29.80975 | -59751.36 | 77.75297
1458.168 | -11252.58 | 57.9266 | -34607.28 | 29.4625 | -59692.05 | 77.11627
1484.88 | -11244.69 | 57.83247 | -34579.79 | 29.33079 | -59563.05 | 73.24919
1511.688 | -11229.29 | 57.80058 | -34551.52 | 29.18178 | -59522.6 | 75.11303
1538.412 | -11221.78 | 57.70386 | -34498.51 | 28.86535 | -59412.85 | 74.15235
1565.34 | -11207.04 | 57.72209 | -34467.21 | 28.95291 | -59358.84 | 73.60059
1592.04 | -11200.67 | 57.48632 | -34416.88 | 28.64459 | -59254.78 | 72.61882
1618.752 | -11186.34 | 57.6008 | -34395.54 | 28.31417 | -59204.12 | 72.05545
1645.434 | -11179.01 | 57.63385 | -34347.2 | 28.00601 | -59105.61 | 71.2043
1672.074 | -11172.04 | 57.54325 | -34317.6 | 28.11101 | -59057.84 | 70.59993
1699.014 | -11159.3 | 57.52156 | -34271.77 | 27.8641 | -58943.49 | 67.68834
1725.732 | -11152.86 | 57.55795 | -34248.62 | 27.80812 | -58894.93 | 67.13056
1752.498 | -11140.05 | 57.39648 | -34209.11 | 27.29934 | NaN | #VALUE!
1779.144 | -11134.06 | 57.53347 | -34187.06 | 27.21667 | -58758.43 | 65.99002
1805.844 | -11122.3 | 57.43934 | -34139.13 | 27.20055 | -58670.46 | 65.35689
1832.46 | -11115.88 | 57.39046 | -34117.88 | 27.13014 | NaN | #VALUE!
1859.094 | -11104.04 | 57.22086 | -34082.04 | 26.64408 | -58581.27 | 64.44853
1885.704 | -11098.51 | 57.4265 | -34062.14 | 26.59189 | -58501.84 | 63.64845
1912.35 | -11088.18 | 57.23643 | -34022.72 | 26.24042 | -58460.95 | 63.34902
1938.972 | -11082.23 | 57.29637 | -34004 | 26.21676 | -58382.04 | 62.77295
1965.66 | -11071.53 | 57.1987 | -33985.35 | 26.10848 | -58342.77 | 62.43386
1992.264 | -11066.98 | 57.16489 | -33942.61 | 26.09446 | -58266.04 | 61.84071
2018.88 | -11057.06 | 57.06114 | -33924.11 | 26.11947 | -58230.71 | 61.50015
2045.502 | -11051.64 | 57.18795 | -33889.2 | 25.89339 | -58161.33 | 60.84063
2072.124 | -11041.76 | 57.08772 | -33871.64 | 25.8057 | -58124.74 | 60.6345
2098.776 | -11037.12 | 57.15872 | -33839.21 | 25.60918 | -58054.7 | 60.11637
2125.476 | -11032.55 | 57.15624 | -33822.89 | 25.45013 | -58020.44 | 59.80583
2152.098 | -11023.67 | 56.96012 | -33789.51 | 25.32708 | -57981.73 | 59.04263
2178.78 | -11020.05 | 57.1845 | -33772.94 | 25.28625 | -57890.8 | 56.10362
2205.51 | -11010.07 | 57.10373 | -33741.02 | 25.18027 | -57820.66 | 55.58192
2232.24 | -11006.21 | 57.03651 | -33725.66 | 25.06329 | -57791.56 | 55.45197
2259.006 | -10997.45 | 56.9328 | -33696.03 | 24.89239 | -57732.58 | 54.95684
2285.778 | -10993.54 | 56.91744 | -33682.37 | 24.72857 | -57702.51 | 54.74432
2312.508 | -10984.64 | 56.86493 | -33653.76 | 24.60825 | -57676.9 | 54.51549
2339.256 | -10980.78 | 56.91971 | -33639.11 | 24.54111 | -57675.05 | 56.14976
2366.22 | -10973.17 | 56.89677 | -33613.17 | 24.3786 | -57622.38 | 55.10489
2392.932 | -10969.19 | 57.05083 | -33594.31 | 25.24892 | -57587.22 | 55.51322
2419.644 | -10961.82 | 56.89017 | -33572.11 | 24.32696 | -57577.13 | 57.39339
2446.428 | -10958.42 | 56.87067 | -33559.19 | 24.2461 | -57525.86 | 56.84927
2473.146 | -10951.09 | 56.8652 | -33546.66 | 24.22486 | -57500.25 | 56.7301
2499.81 | -10947.52 | 56.91725 | -33522.16 | 23.97909 | -57450.45 | 56.20454
2526.552 | -10940.98 | 56.72155 | -33508.93 | 23.9215 | -57425.55 | 55.70498
2553.312 | -10937.69 | 56.6138 | -33486.13 | 23.8094 | -57375.39 | 55.48877
2580.36 | -10931.09 | 56.72629 | -33475.29 | 23.63961 | -57353.05 | 55.17514
2607.072 | -10927.12 | 56.76133 | -33452.91 | 23.55534 | -57286.41 | 52.83611
2633.766 | -10921.11 | 56.65203 | -33440.54 | 23.58125 | -57246.07 | 51.96269
2660.514 | -10918.01 | 56.82244 | -33419.02 | 23.50672 | -57219.78 | 52.42013
2687.166 | -10914.92 | 56.73827 | -33409.16 | 23.39884 | -57217.49 | 53.49531
2713.788 | -10909.25 | 56.72726 | -33387.67 | 23.33056 | -57152.07 | 51.55202
2740.446 | -10906.47 | 56.64255 | -33381.01 | 22.56999 | -57112.3 | 50.80566
2767.17 | -10900.5 | 56.6871 | -33359.96 | 22.46499 | -57088.35 | 50.9585
2793.858 | -10897.69 | 56.60165 | -33354.15 | 22.16444 | -57086.73 | 52.00462
2820.552 | -10892.65 | 56.56683 | -33335.46 | 21.75878 | -57046.15 | 50.6054
2847.276 | -10889.72 | 56.7814 | -33324.93 | 21.93608 | -57028.08 | 51.30078
2874.018 | -10884.72 | 56.51853 | -33308 | 21.90992 | -57009.8 | 50.97051
2900.694 | -10882.89 | 56.63378 | -33299.95 | 21.53753 | -56974.84 | 50.74135
2927.28 | -10877.53 | 56.36936 | -33284.46 | 21.4072 | -56955.69 | 50.57654
2954.016 | -10875.6 | 56.49956 | -33275.67 | 21.38787 | -56922.19 | 50.16733
2980.776 | -10871.09 | 56.60443 | -33267.93 | 21.33336 | -56904.34 | 50.06914
3007.482 | -10868.78 | 56.61367 | -33250.07 | 21.60958 | -56872.5 | 49.871
3034.098 | -10864.09 | 56.41214 | -33242.13 | 21.45058 | -56857.45 | 49.62285
3060.876 | -10861.97 | 56.25249 | -33227.44 | 21.43616 | -56805.83 | 48.31984
3087.534 | -10858.47 | 56.35064 | -33219.47 | 21.3928 | -56808.33 | 49.03373
3114.264 | -10856.88 | 56.23068 | -33205.48 | 21.22302 | -56778.35 | 48.62004
3195.684 | -10848.25 | 56.14029 | -33180.48 | 21.06355 | -56725.87 | 48.19807
3221.988 | -10845.81 | 56.29085 | -33166.58 | 21.06456 | -56700.69 | 47.98985
3248.754 | -10844.19 | 56.42671 | -33160.09 | 21.08791 | -56663.98 | 47.14247
3275.478 | -10841.48 | 55.97007 | -33147.66 | 21.02363 | -56656.78 | 47.54211
3302.07 | -10839.52 | 56.07432 | -33142.15 | 20.88981 | -56645.9 | 47.3524
3328.734 | -10836.19 | 55.76587 | -33130.67 | 20.76101 | -56621.68 | 47.15666
3355.476 | -10834.38 | 55.66189 | -33124.73 | 20.72927 | -56610.75 | 47.14541
3382.176 | -10832.16 | 55.63913 | -33113.65 | 20.57224 | -56566.98 | 46.26964
3408.81 | -10829.77 | 55.63793 | -33108 | 20.66247 | -56574.99 | 46.61157
3435.546 | -10826.85 | 55.71388 | -33098.69 | 20.55352 | -56544.82 | 45.80736
3462.126 | -10825.1 | 55.58563 | -33093.54 | 20.47664 | -56539.31 | 46.32501
3488.772 | -10822.36 | 55.51147 | -33085.13 | 20.3653 | -56530.53 | 46.1875
3515.496 | -10821.44 | 55.54988 | -33078.46 | 20.34749 | -56509.62 | 45.98229
3542.172 | -10819.65 | 55.08013 | -33074.2 | 20.31166 | -56498.84 | 45.73979
3568.836 | -10779.88 | 55.25975 | -32923.98 | 19.68885 | -56240.13 | 43.7759
3595.572 | -10836.94 | 56.54005 | -33084.39 | 20.44022 | -56452.49 | 44.93009
3622.2 | -10840.21 | 57.01742 | -33097.91 | 20.63611 | -56465.52 | 45.40234
3648.948 | -10843.37 | 57.43153 | -33095.53 | 20.64135 | -56440.42 | 44.92529
3675.858 | -10844.42 | 57.42643 | -33091.46 | 20.6255 | -56445.08 | 45.26362
3702.558 | -10845.44 | 57.62366 | -33090.27 | 20.58681 | -56442.56 | 45.09352
3729.222 | -10845.28 | 57.42169 | -33087.93 | 20.49981 | -56435.74 | 45.11426
3755.916 | -10845.82 | 57.48429 | -33087.03 | 20.50708 | -56431.96 | 44.87535
3782.7 | -10846.73 | 57.73987 | -33085.59 | 20.39272 | -56426.57 | 44.68519
3809.424 | -10847.47 | 57.56581 | -33086.02 | 20.44609 | -56426.26 | 44.63531
3836.082 | -10848.13 | 57.67956 | -33086.53 | 20.40388 | -56424.82 | 44.50336
3862.794 | -10847.82 | 57.59233 | -33087.14 | 20.32601 | -56425.48 | 44.45228
3889.536 | -10849.34 | 57.45746 | -33088.55 | 20.30869 | -56426.14 | 44.54814
3916.23 | -10850.28 | 57.75502 | -33090.09 | 20.32579 | -56428.8 | 44.37592
3942.906 | -10851.16 | 57.59096 | -33092.57 | 20.3075 | -56430.04 | 44.38022
3969.6 | -10851.52 | 57.46436 | -33094.3 | 20.28521 | -56433.74 | 44.31498
3996.282 | -10854.38 | 58.24518 | -33096.5 | 20.30059 | -56438.1 | 44.27533
4023.042 | -10868.28 | 60.86941 | -33234.59 | 20.85921 | -56778.69 | 46.06415
4049.676 | -10978.84 | 61.22388 | -33433.02 | 22.03615 | -57136.21 | 48.66451
4076.352 | -11002.55 | 60.96554 | -33606.17 | 23.23953 | -57453.1 | 52.79479
4103.13 | -11025.52 | 61.19231 | -33645.41 | 23.01739 | -57499.32 | 51.97641
4129.854 | -11032.61 | 61.23514 | -33695.76 | 23.29296 | -57572.08 | 52.19721
4156.47 | -11043.37 | 61.14113 | -33713.71 | 23.34205 | -57621.6 | 52.60996
4183.146 | -11047.58 | 61.31529 | -33740.09 | 23.44205 | -57687.67 | 54.51132
4209.852 | -11050.89 | 61.07178 | -33750.07 | 23.5602 | -57684.71 | 53.05739
4237.872 | -11056.56 | 61.08936 | -33766.06 | 23.56389 | -57733.61 | 54.44647
4264.524 | -11060.52 | 61.35998 | -33774.3 | 23.56155 | -57746.5 | 54.53239
4291.152 | -11063.98 | 61.18795 | -33786.23 | 23.55044 | -57769.63 | 54.69712
4317.93 | -11065.71 | 61.1421 | -33791.88 | 23.562 | -57788.82 | 57.01086
4344.606 | -11069.2 | 61.36737 | -33801.04 | 23.59208 | -57794.58 | 54.40804
4371.276 | -11072.2 | 61.09993 | -33805.88 | 23.56405 | -57781.86 | 53.35314
4397.958 | -11073.88 | 60.91358 | -33814.96 | 23.56357 | -57817.47 | 54.39399
4425.006 | -11071.51 | 59.39211 | -33818.42 | 23.5409 | -57840.68 | 54.29907
4451.724 | -11190.69 | 60.82767 | -34324.33 | 26.56199 | -58928.62 | 67.35663
4478.436 | -11245.01 | 61.5241 | -34463.28 | 27.46689 | -59168.63 | 66.94723
4505.172 | -11290.75 | 61.84727 | -34575.5 | 28.29546 | -59288.18 | 70.88643
4531.878 | -11300.87 | 61.77106 | -34601.95 | 27.28185 | -59402.58 | 69.20226
4558.656 | -11312.29 | 61.94644 | -34635.67 | 27.41665 | -59435.4 | 69.56893
4585.404 | -11315.54 | 61.83054 | -34645.54 | 27.49044 | -59483.65 | 72.58214
4612.062 | -11321.64 | 61.78047 | -34660.5 | 27.48718 | -59492.82 | 75.31478
4638.804 | -11323.6 | 61.78848 | -34667.91 | 27.56461 | -59521.79 | 72.80258
4665.516 | -11327.84 | 61.47274 | -34673.38 | 27.47203 | -59525.66 | 69.69146
4692.126 | -11329.34 | 61.579 | -34681.36 | 27.5317 | -59550.56 | 72.37905
4718.964 | -11332.97 | 61.58603 | -34685.62 | 27.56544 | -59556.01 | 75.20021
4745.58 | -11333.19 | 61.47141 | -34693.13 | 27.51595 | -59568.56 | 72.20679
4772.1 | -11333.95 | 61.5168 | -34695.08 | 27.52362 | -59577.94 | 72.17265
4798.596 | -11337.12 | 61.61254 | -34701.47 | 27.50104 | -59577.69 | 69.31859
4825.212 | -11337.58 | 61.19768 | -34703.96 | 27.47283 | -59592.15 | 71.89498
4851.864 | -11338.73 | 61.01631 | -34730.88 | 27.56502 | -59877.61 | 77.31255
4878.594 | -11408.04 | 62.97198 | -35099.99 | 29.90694 | -60572.01 | 89.339
4905.312 | -11566.83 | 62.6533 | -35536.8 | 33.2935 | -61305.41 | 99.4994
4932.096 | -11580.97 | 62.50081 | -35571.58 | 33.53943 | -61357.55 | 100.2087
4958.814 | -11591.79 | 62.57003 | -35616.08 | 31.22507 | -61386.41 | 98.40039
4985.544 | -11594.84 | 62.59595 | -35622.72 | 31.31777 | -61418.07 | 100.5564
5012.286 | -11598.66 | 63.26494 | -35634.43 | 31.37548 | -61429.3 | 100.727
5039.046 | -11601.11 | 63.60362 | -35639.25 | 31.30407 | -61448.23 | 100.7061
5065.758 | -11605.1 | 63.99018 | -35646.16 | 31.25419 | -61455.19 | 98.52515
5092.602 | -11606.33 | 63.831 | -35649.92 | 31.294 | -61468.78 | 100.2361
5119.308 | -11609.18 | 64.15483 | -35654.19 | 31.22856 | -61468.86 | 100.2263
5146.092 | -11610.89 | 64.13167 | -35657.84 | 31.11604 | -61481.52 | 100.3854
5172.912 | -11613.3 | 63.90142 | -35660.37 | 30.99533 | -61483.89 | 100.139
5199.66 | -11613.95 | 64.01659 | -35664.63 | 31.04243 | -61489.35 | 99.88377
5226.486 | -11827.44 | 65.79426 | -35870.15 | 48.66275 | -62235.46 | 110.0898
5253.294 | -11864.46 | 66.75052 | -36556.88 | 56.11175 | -63358.66 | 130.8885
5280.144 | -11871.68 | 66.81619 | -36569.45 | 57.21773 | -63398.06 | 128.7011
5306.838 | -11872.73 | 66.94117 | -36570.33 | 56.25695 | -63392.48 | 130.7792
5333.616 | -11873.81 | 66.84283 | -36575.31 | 57.11781 | -63372.49 | 132.2367
5360.286 | -11874.78 | 66.87335 | -36573.8 | 57.05593 | -63368.96 | 132.4982
5387.052 | -11874.8 | 66.63146 | -36574.98 | 56.93919 | -63374.42 | 131.9157
5413.83 | -11874.95 | 66.80337 | -36570.26 | 56.87487 | -63363.45 | 131.8138
5440.638 | -11874.65 | 66.60927 | -36568.91 | 56.76581 | -63360.43 | 131.8522
5467.428 | -11875.08 | 66.50617 | -36567.53 | 56.75563 | -63353.97 | 131.2965
5494.23 | -11874.61 | 66.27181 | -36566.17 | 56.69769 | -63360.08 | 131.3538
5520.96 | -11874.38 | 66.35796 | -36564.08 | 56.59572 | -63351.61 | 131.2253
5547.732 | -11874.32 | 66.31883 | -36562.9 | 56.58116 | -63360.08 | 129.8161
5574.456 | -11873.72 | 66.17349 | -36559.8 | 56.45493 | -63340.85 | 130.7752
5601.282 | -11873.67 | 66.24893 | -36553.07 | 55.46617 | -63339.44 | 130.6963
5628.162 | -11872.68 | 66.23509 | -36555.56 | 56.08712 | -63337.52 | 130.4021
5654.964 | -11872.92 | 65.84123 | -36555.33 | 56.09322 | -63329.72 | 130.4977
5681.736 | -11874.22 | 65.71683 | -36554.35 | 56.20125 | -63333.51 | 130.0551
5708.754 | -11930.3 | 65.35371 | -37062.86 | 61.65637 | -65200.84 | 162.5745
5735.556 | -12122.27 | 68.93131 | -37474.38 | 68.10799 | -65311.85 | 165.6517
5762.4 | -12121.38 | 69.09808 | -37478.97 | 69.04759 | -65307.41 | 166.4468
5789.184 | -12120.67 | 68.95254 | -37477.09 | 68.96055 | -65304.42 | 166.5953
5815.932 | -12121.72 | 68.90389 | -37471.78 | 68.88459 | -65299.41 | 166.0802
5842.704 | -12119.82 | 68.65366 | -37468.02 | 68.8524 | -65294.24 | 166.0608
5869.476 | -12119.61 | 68.76168 | -37461.03 | 68.63626 | -65280.67 | 166.0295
5896.236 | -12119.71 | 68.72331 | -37457.7 | 68.59487 | -65276.48 | 165.3892
5923.014 | -12117.07 | 68.64413 | -37451.47 | 68.4679 | -65260.53 | 164.8066
5949.894 | -12116.56 | 68.49492 | -37448.22 | 68.45356 | -65254.61 | 165.1173
5976.672 | -12115.06 | 68.42487 | -37441.29 | 68.46447 | -65242.32 | 164.5398
6003.414 | -12115.17 | 68.29982 | -37438.67 | 68.35891 | -65237.43 | 164.3551
6030.162 | -12112.97 | 68.36284 | -37433.71 | 68.12944 | -65219.58 | 164.1456
6056.91 | -12111.76 | 68.3656 | -37430.12 | 68.05929 | -65217.84 | 164.0699
6083.688 | -12110 | 68.2698 | -37423.17 | 67.9895 | NaN | #VALUE!
6110.538 | -12109.84 | 68.31571 | -37418.69 | 52.55749 | -65210.61 | 162.3792
6137.256 | -12108.19 | 68.1334 | -37437.39 | 49.94702 | -65191.07 | 162.6562
6164.052 | -12107.53 | 68.14179 | -37433.96 | 49.82572 | -65176.99 | 163.1932
6190.776 | -12106.33 | 68.14571 | -37428.6 | 49.73634 | -65175.66 | 163.0458
6217.566 | -12104.92 | 68.09 | -37425.31 | 49.66422 | -65156.02 | 162.7485
6244.332 | -12103.9 | 68.03903 | -37419.53 | 49.56135 | -65153.6 | 162.7285
6271.134 | -12103.33 | 68.01152 | -37390.35 | 52.44458 | -65139.7 | 162.3432
6297.834 | -12101.74 | 67.96052 | -37409.54 | 49.54039 | -65137.3 | 162.2329
6324.6 | -12100.76 | 68.01311 | -37380.94 | 52.60327 | -65124.26 | 161.8043
6351.294 | -12099.51 | 67.9232 | -37379.06 | 52.54935 | -65116.45 | 161.9333
6377.976 | -12099.08 | 67.71984 | -37373.37 | 52.44945 | -65105.48 | 161.773
6404.754 | -12096.98 | 67.91171 | -37369.72 | 52.43711 | -65096.11 | 161.5739
6431.502 | -12096.81 | 67.7257 | -37365.93 | 52.39882 | -65089.2 | 161.1832
6458.166 | -12097.17 | 67.65957 | -37362.4 | 52.31931 | -65090.68 | 161.2163
6485.04 | -12094.19 | 68.1565 | -37569.65 | 54.53136 | -65713.7 | 172.9708
6513.492 | -12270.73 | 69.20588 | -38218.7 | 79.63794 | -67142.15 | 201.2513
6540.582 | -12336.68 | 70.78982 | -38301.67 | 82.03953 | -67199.36 | 203.0145
6567.264 | -12337.08 | 70.79994 | -38297.79 | 82.0738 | -67128.13 | 202.9894
6593.988 | -12334.92 | 71.22458 | -38285.75 | 81.92377 | -67128.69 | 200.9337
6620.73 | -12334.35 | 71.12464 | -38273.3 | 80.97385 | -67120.38 | 200.8847
6647.43 | -12333.15 | 70.82246 | -38274.7 | 81.5647 | -67115.64 | 200.8649
6674.208 | -12331.69 | 70.60936 | -38267.97 | 81.48687 | -67138.5 | 201.5855
6700.986 | -12330.48 | 70.83975 | -38264.12 | 81.3972 | -67115.07 | 200.9585
6727.674 | -12330.1 | 70.72684 | -38259.8 | 81.25552 | -67115.17 | 200.6378
6754.332 | -12328.43 | 70.87639 | -38253.25 | 81.0751 | -67102.34 | 200.3089
6781.02 | -12327.42 | 70.79098 | -38249.34 | 80.91945 | -67087.04 | 200.0938
6807.756 | -12325.77 | 70.55517 | -38242.91 | 80.88839 | -67079.88 | 200.0952
6834.462 | -12325.28 | 70.70669 | NaN | #VALUE! | -67071.28 | 199.8055
6861.144 | -12323.64 | 70.56647 | -38235.5 | 80.66651 | -67064.26 | 199.5686
6887.82 | -12322.63 | 70.45103 | -38228.92 | 80.49856 | -67049.64 | 199.2739
6914.568 | -12321.19 | 70.50262 | -38225.7 | 80.4129 | -67042.98 | 199.1027
6941.256 | -12320.57 | 70.40298 | -38218.58 | 80.2447 | -67023.19 | 198.892
6967.932 | -12318.99 | 70.30418 | NaN | #VALUE! | -66988.94 | 197.8976
6994.65 | -12318.29 | 70.34614 | -38208.76 | 80.04486 | -67004.1 | 197.996
7021.392 | -12317.59 | 70.23926 | -38204.93 | 79.83512 | -66998.95 | 198.0704
7048.05 | -12315.98 | 70.38408 | -38199.71 | 79.79273 | -66986.43 | 197.9223
7074.774 | -12315.47 | 70.21166 | NaN | #VALUE! | -66972.65 | 197.7214
7101.426 | -12314 | 70.38725 | -38191.11 | 79.48049 | -66962.4 | 197.2956
7128.15 | -12314.05 | 70.23041 | -38186.59 | 79.38974 | -66959.26 | 197.1924
7154.844 | -12311.73 | 70.55676 | -38181.72 | 79.2794 | -66938.3 | 196.3066
7181.676 | -12310.51 | 70.39342 | -38173.85 | 79.26773 | -67003.46 | 197.6281
7208.406 | -12556.54 | 72.6295 | -39194.46 | 97.47843 | -68978 | 238.8205
7235.148 | -12567.86 | 73.13654 | -39200.53 | 98.01276 | -69327.88 | 253.8761
7262.01 | -12568.08 | 73.31943 | -39197.56 | 98.50039 | -69323 | 253.9941
7288.722 | -12567.06 | 73.06801 | -39194.26 | 98.55827 | -69301.44 | 253.6329
7315.416 | -12565.13 | 73.0624 | -39187.36 | 98.49911 | -69300 | 253.6714
7342.278 | -12564.85 | 73.01194 | -39182.54 | 98.10071 | -69317.88 | 253.1313
7369.194 | -12563.38 | 73.18052 | -39177.83 | 98.05216 | -69314.5 | 252.4799
7396.038 | -12562.67 | 73.06376 | -39169.97 | 97.76324 | -69296.39 | 252.4234
7422.894 | -12561.23 | 73.10739 | -39164.67 | 97.79383 | -69293.5 | 251.545
7451.466 | -12560.28 | 73.00063 | -39158.62 | 97.51104 | -69264.35 | 251.6332
7478.34 | -12558.66 | 72.93414 | -39148.98 | 97.5186 | -69219.34 | 251.5191
7505.208 | -12557.5 | 73.09727 | -39145.66 | 97.20206 | -69175.45 | 251.3186
7687.422 | -12550.8 | 72.95844 | -39113.33 | 96.17109 | -69111.37 | 249.6705
7714.278 | -12548.08 | 72.89467 | -39112.5 | 96.82576 | -69094.07 | 249.1511
7741.02 | -12547.39 | 72.24457 | -39106.13 | 96.6803 | NaN | #VALUE!
7767.936 | -12546.01 | 72.32705 | -39103.77 | 96.48379 | -69084.06 | 247.641
7794.696 | -12544.79 | 72.13219 | -39098.53 | 96.39967 | -69053.45 | 247.9924
7815.516 | -12544.37 | 72.18124 | -39094.28 | 96.34581 | NaN | #VALUE!
7840.362 | -12542.22 | 72.23198 | -39091.78 | 96.20855 | NaN | #VALUE!
7867.302 | -12541.58 | 72.39949 | -39084.27 | 96.10404 | -69078.7 | 245.3418
7894.002 | -12540.85 | 72.20335 | -39076.37 | 95.25152 | -69026.68 | 247.051
7920.69 | -12540.39 | 72.27179 | -39070.3 | 95.14971 | -69044.4 | 246.2728
7947.732 | -12538.28 | 72.37009 | -39066.27 | 95.06485 | -69027.68 | 246.0031
7974.564 | -12537.68 | 72.4032 | -39061.06 | 94.89002 | -69024.33 | 245.5935
8001.234 | -12536.38 | 72.33049 | -39058.77 | 94.7793 | -69026.15 | 245.2822
8028.114 | -12535.39 | 72.42132 | -39048.89 | 94.71306 | -69012.58 | 244.8801
8055.048 | -12606.25 | 73.77606 | -39474.44 | 103.3026 | -70530.72 | 281.0352
8081.796 | -12773.76 | 76.27804 | -40082.35 | 117.4503 | -71589.41 | 308.8813
8108.58 | -12781.08 | 76.6379 | -40099.96 | 118.3031 | -71667.83 | 309.9307
8135.394 | -12780.09 | 76.64463 | -40091.03 | 118.0154 | -71731.75 | 311.2191
8162.37 | -12780.67 | 76.68494 | -40087.93 | 117.8546 | -71814.38 | 311.8827
8189.232 | -12779.37 | 76.69724 | -40081.28 | 117.8296 | -71776.82 | 310.9044
8216.064 | -12779.44 | 76.62973 | -40077.85 | 117.5083 | -71932.11 | 307.8493
8242.86 | -12778.44 | 76.59885 | -40069.47 | 117.4542 | -72191.86 | 305.3685
8269.698 | -12777.33 | 76.61451 | -40064.98 | 117.3516 | NaN | #VALUE!
8291.688 | -12776.5 | 76.52237 | -40063.37 | 117.3636 | -71475.18 | 314.2315
8318.712 | -12774.85 | 76.52204 | -40040.67 | 116.1197 | -71513.81 | 314.3898
8345.58 | -12774.3 | 76.5145 | -40051 | 116.7068 | -71566.41 | 313.825
8381.574 | -12772.93 | 76.45749 | -40044.09 | 116.4047 | NaN | #VALUE!
8410.446 | -12771.34 | 76.39506 | -40036.27 | 116.2217 | -71428.71 | 298.4786
8439.396 | -12770.25 | 76.42779 | -40032.07 | 116.1845 | -71388.96 | 305.8791
8466.288 | -12769.12 | 76.43508 | -40025.54 | 115.9859 | -71451.16 | 306.6281
8493.132 | -12768.23 | 76.32287 | -40021.36 | 115.8908 | -71505.3 | 307.0197
8520.174 | -12766.91 | 76.22397 | -40015.07 | 115.6288 | -71488.76 | 305.5775
8546.976 | -12766.54 | 76.2645 | -40013.01 | 115.6041 | -71556.19 | 307.8084
8573.826 | -12765.33 | 76.27313 | -40007.05 | 115.3685 | -71659.15 | 306.1534
8600.598 | -12764.26 | 76.13268 | -39991.75 | 114.3113 | -71814.81 | 303.2693
8627.364 | -12763.12 | 76.13233 | -39999.4 | 114.9309 | -72107.71 | 303.6016
8667.108 | -12762.14 | 76.11584 | -39992.76 | 114.7262 | -71396.69 | 291.161
8693.952 | -12760.35 | 76.00874 | -39991.09 | 114.7695 | -71376.15 | 299.6265
8825.97 | -12757.98 | 75.89776 | -39968.17 | 113.8519 | -71253.16 | 297.2052
8852.826 | -12749.91 | 76.26841 | -39964.2 | 113.9165 | -71304.89 | 297.8676
8879.664 | -12870.85 | 78.57685 | -40483.53 | 126.1307 | -72701.38 | 334.1142
8906.688 | -12897.43 | 78.76228 | -40940.63 | 137.8063 | -74334.59 | 373.5008
8933.49 | -13002.52 | 81.02084 | -41036.62 | 143.0628 | -74521.31 | 370.8146
8960.268 | -13001.52 | 80.97608 | -41031.07 | 142.9122 | -74925.42 | 366.1395
8995.806 | -13002.22 | 81.08892 | -41023.97 | 142.5047 | -75814.75 | 387.719
9014.376 | -13000.62 | 81.04521 | -41018.58 | 142.2805 | NaN | #VALUE!
9041.328 | -13000.58 | 81.12721 | -41010.1 | 141.9849 | -73850.07 | 384.187
9063.594 | -13000.18 | 81.31493 | -41006.89 | 141.6955 | -73945.3 | 382.4457
9090.534 | -12998.28 | 81.19724 | -41002.26 | 141.6174 | -74005.23 | 381.936
9125.178 | -12996.66 | 81.20808 | -40993.79 | 141.3871 | -74066.42 | 381.4085
9151.956 | -12995.88 | 81.23751 | -40987.62 | 141.2782 | -74209.56 | 385.4503
9178.794 | -12995.33 | 81.27248 | -40983.98 | 140.9805 | -74903.65 | 391.8754
9205.92 | -12994.4 | 79.97995 | -40975.09 | 140.6794 | -74357.31 | 401.6363
9232.824 | -12993.8 | 80.12043 | -40970.96 | 140.6186 | -74209.19 | 390.1853
9259.644 | -12991.95 | 80.08491 | -40963.56 | 140.3047 | -74100.91 | 381.6881
9288.156 | -12990.62 | 80.14656 | -40960.34 | 140.2935 | -74171.96 | 390.017
9314.97 | -12990.29 | 80.1096 | -40952.66 | 139.9091 | -74156.11 | 389.608
9345.03 | -12989.31 | 80.04997 | -40950.07 | 139.8224 | -74154.48 | 388.0926
9371.838 | -12988.26 | 80.21184 | -40927.32 | 136.7161 | -74124.94 | 388.5688
9398.628 | -12987.09 | 80.01955 | -40923.33 | 136.7405 | -74113.68 | 388.8745
9425.502 | -12986.25 | 80.03352 | -40931.38 | 138.8438 | -74089.59 | 387.8172
9452.418 | -12985.7 | 80.09745 | -40927.26 | 138.7361 | -74079.27 | 386.8939
9479.196 | -12984.37 | 80.22603 | -40923.75 | 138.5637 | -74034.25 | 387.6987
9506.028 | -12983.43 | 80.14237 | -40918.12 | 138.2183 | -74054.67 | 385.3179
9533.262 | -12982.57 | 80.22473 | -40913.67 | 138.33 | -73935.25 | 378.9896
9560.256 | -12981.61 | 80.00111 | -40910.68 | 138.0317 | -74021.04 | 383.2702
9587.208 | -12981.34 | 80.27282 | -40902.27 | 137.5585 | -73884.72 | 375.824
9614.064 | -12980.85 | 80.30979 | -40900.84 | 137.6687 | -73961.67 | 381.627
9641.052 | -12979.4 | 80.13088 | -40894.3 | 137.2723 | -74039.48 | 388.5513
9667.932 | -12978.81 | 80.103 | -40891.17 | 137.1767 | -73938.21 | 380.7165
9694.83 | -12977.62 | 80.1873 | -40868.8 | 134.5966 | -73818.23 | 372.9473
9723.45 | -12976.61 | 80.20335 | -40879.85 | 136.5762 | -73670.97 | 369.7621
9751.968 | -12976.92 | 80.03153 | -40875.53 | 136.4098 | -73785.59 | 371.4076
9781.254 | -12974.9 | 80.16388 | -40869.01 | 136.1251 | -73869.67 | 377.0768
9808.056 | -12974.77 | 80.2173 | -40866.82 | 136.0835 | -73937.52 | 381.8429
9834.834 | -12973.66 | 80.15424 | -40865.43 | 135.7697 | -74020 | 390.9372
9861.756 | -12973.25 | 80.27589 | -40858.07 | 135.59 | -73900.57 | 381.5767
9888.762 | -12972.55 | 80.21768 | -40857.65 | 135.6394 | -73799.12 | 373.0612
9915.786 | -12972.32 | 80.37186 | -40851.64 | 135.5221 | -73889.9 | 380.7513
9951.888 | -12972.34 | 80.19334 | -40846.27 | 135.2995 | -73923.81 | 385.2746
9978.798 | -12969.78 | 80.20753 | -40845 | 135.108 | -74512.24 | 375.1242
10005.966 | -12969.55 | 80.23464 | -40838.82 | 134.8888 | -73717.07 | 369.6967
10035.234 | -12968.49 | 80.15116 | -40835.89 | 134.4841 | -73597.04 | 364.7879
10062.216 | -12968.31 | 80.2531 | -40814.6 | 132.2208 | -73484.8 | 365.3706
10089.024 | -12967.75 | 80.21949 | -40827.43 | 134.1335 | -73553.05 | 364.5213
10122.81 | -12966.42 | 80.19131 | -40825.77 | 133.9871 | NaN | #VALUE!
10157.118 | -12967.67 | 80.25668 | -40822.44 | 133.8768 | -73770.78 | 372.5574
10179.156 | -12965.49 | 80.26022 | -40816.59 | 133.6295 | -73632.91 | 365.1746